## Slicer Settings
Nozzel Size | 0.5
Filament Size | 1.75
Cura |  |  | Slic3r PE | S3D
Extra Prime Length | 1 | mm
Retraction Extra Prime Amount | 0.78525 | mm3
Coasting Volume | 0.392625 | mm3
Minimum volume before coasting | 0.4 | mm3

## E-Steps Calibration
First Measure out 120mm and mark the filament from known measuring point from extruder (before it enters the extruder).
Move Extruder 100mm at 100mm/min speed using following G-Code
G1 E100 F100
After Extruder Stops Measure Out the remaining filament length.
E-Steps Calibration
Current E-Steps | 93
Measured Remaining Length | 95
New Calibrated E-Steps | 97.89473684

## Flow Rate Calibration
Use calibration cube and print no infill, no top / bottom and only one line with wall.
Just print up to the point we can measure
Measure the wall thickness using digital caliper
Flow Rate Calibration
Nozzle Size | 0.5
Measured Wall Thickness | 0.54
Existing Extrusion Multiplier | 100
New Extrusion Multiplier for PLA | 92.59259259
New Extrusion Multiplier for PETG | 90.59259259